## Sheet1
Wavelength[nm] | Greensol | 2:01 | C20 | C40 | C60 | C80 | C100 | 1:02
400.16745 | 0.25357 | 0.30902 | 0.17644 | 0.18747 | 0.26714 | 0.16566 | 0.24346 | 0.22073
400.75236 | 0.25731 | 0.32592 | 0.17918 | 0.20521 | 0.24239 | 0.16844 | 0.23992 | 0.2328
401.33723 | 0.25975 | 0.34048 | 0.1884 | 0.22242 | 0.24972 | 0.179 | 0.24456 | 0.2432
401.92206 | 0.26024 | 0.34102 | 0.20438 | 0.22828 | 0.26515 | 0.19582 | 0.24697 | 0.24359
402.50686 | 0.26168 | 0.3482 | 0.21863 | 0.22998 | 0.27199 | 0.20552 | 0.25484 | 0.24871
403.09162 | 0.26333 | 0.36983 | 0.24142 | 0.24295 | 0.26885 | 0.21388 | 0.26347 | 0.26416
403.67635 | 0.26458 | 0.38745 | 0.25934 | 0.25553 | 0.27129 | 0.22062 | 0.26126 | 0.27675
404.26104 | 0.26448 | 0.39418 | 0.26513 | 0.26015 | 0.27484 | 0.22527 | 0.24771 | 0.28155
404.84569 | 0.2775 | 0.42246 | 0.28838 | 0.28356 | 0.27348 | 0.24229 | 0.24356 | 0.30176
405.43031 | 0.28909 | 0.44965 | 0.31088 | 0.30524 | 0.27319 | 0.2574 | 0.24513 | 0.32118
406.01489 | 0.29546 | 0.46775 | 0.32851 | 0.32017 | 0.27407 | 0.2682 | 0.24856 | 0.33411
406.59943 | 0.30122 | 0.4831 | 0.34561 | 0.33416 | 0.27451 | 0.27913 | 0.25325 | 0.34507
407.18394 | 0.30475 | 0.48842 | 0.35019 | 0.33892 | 0.27421 | 0.28425 | 0.25962 | 0.34887
407.76841 | 0.28849 | 0.44986 | 0.31599 | 0.31032 | 0.27589 | 0.26286 | 0.2597 | 0.32133
408.35285 | 0.27287 | 0.43433 | 0.30336 | 0.29804 | 0.28022 | 0.25006 | 0.25353 | 0.31024
408.93724 | 0.27255 | 0.44957 | 0.30718 | 0.30041 | 0.28057 | 0.25219 | 0.25203 | 0.32112
409.52161 | 0.28128 | 0.45652 | 0.30637 | 0.30426 | 0.27846 | 0.2562 | 0.25298 | 0.32609
410.10593 | 0.29981 | 0.45223 | 0.29553 | 0.30263 | 0.28132 | 0.25503 | 0.25675 | 0.32302
410.69022 | 0.31875 | 0.4433 | 0.27903 | 0.29047 | 0.28469 | 0.24797 | 0.2572 | 0.31665
411.27448 | 0.32278 | 0.42968 | 0.26992 | 0.2816 | 0.28486 | 0.24777 | 0.25368 | 0.30691
411.85869 | 0.3228 | 0.42729 | 0.2706 | 0.27767 | 0.29177 | 0.25059 | 0.25837 | 0.30521
412.44288 | 0.32678 | 0.43809 | 0.27663 | 0.28009 | 0.29626 | 0.2525 | 0.26748 | 0.31292
413.02702 | 0.33416 | 0.44385 | 0.28245 | 0.28593 | 0.29556 | 0.25394 | 0.2697 | 0.31704
413.61113 | 0.34302 | 0.44809 | 0.28976 | 0.28946 | 0.29852 | 0.25609 | 0.27029 | 0.32006
414.1952 | 0.3526 | 0.45669 | 0.29699 | 0.29505 | 0.29869 | 0.26102 | 0.27142 | 0.32621
414.77923 | 0.35324 | 0.45677 | 0.2974 | 0.30198 | 0.29852 | 0.26214 | 0.27093 | 0.32627
415.36323 | 0.34488 | 0.45083 | 0.29478 | 0.30252 | 0.30233 | 0.26081 | 0.27207 | 0.32202
415.94719 | 0.34679 | 0.45335 | 0.29726 | 0.29821 | 0.30457 | 0.26435 | 0.27262 | 0.32382
416.53112 | 0.35981 | 0.46591 | 0.30427 | 0.30133 | 0.30655 | 0.27118 | 0.27226 | 0.33279
417.11501 | 0.36756 | 0.48159 | 0.3104 | 0.3118 | 0.30925 | 0.27337 | 0.27252 | 0.34399
417.69886 | 0.36943 | 0.48677 | 0.31383 | 0.31815 | 0.30977 | 0.27318 | 0.27187 | 0.34769
418.28268 | 0.3682 | 0.48615 | 0.31718 | 0.31954 | 0.31002 | 0.27678 | 0.2722 | 0.34725
418.86646 | 0.37019 | 0.49384 | 0.32173 | 0.3239 | 0.31143 | 0.28368 | 0.27699 | 0.35274
419.4502 | 0.37678 | 0.50119 | 0.3262 | 0.33061 | 0.31364 | 0.29059 | 0.2826 | 0.35799
420.03391 | 0.37838 | 0.50522 | 0.32848 | 0.3331 | 0.31837 | 0.29252 | 0.28349 | 0.36087
420.61758 | 0.37781 | 0.50839 | 0.33073 | 0.33297 | 0.32156 | 0.29354 | 0.28148 | 0.36314
421.20121 | 0.37969 | 0.50877 | 0.33558 | 0.33255 | 0.32019 | 0.29582 | 0.28016 | 0.3634
421.7848 | 0.3843 | 0.51053 | 0.33921 | 0.33106 | 0.32002 | 0.29746 | 0.28067 | 0.36466
422.36836 | 0.39006 | 0.51501 | 0.34014 | 0.33219 | 0.32285 | 0.29906 | 0.28132 | 0.36786
422.95189 | 0.39116 | 0.51709 | 0.34135 | 0.33779 | 0.32426 | 0.30109 | 0.2832 | 0.36935
423.53537 | 0.39208 | 0.5204 | 0.34455 | 0.34571 | 0.32444 | 0.30482 | 0.28814 | 0.37171
424.11882 | 0.39667 | 0.53118 | 0.3494 | 0.35046 | 0.32813 | 0.30788 | 0.29062 | 0.37942
424.70224 | 0.40059 | 0.5408 | 0.35464 | 0.35316 | 0.3321 | 0.31041 | 0.29029 | 0.38629
425.28561 | 0.40418 | 0.54266 | 0.35935 | 0.35598 | 0.33319 | 0.3133 | 0.29149 | 0.38762
425.86895 | 0.40864 | 0.54384 | 0.36264 | 0.35865 | 0.33469 | 0.31625 | 0.29365 | 0.38846
426.45226 | 0.41067 | 0.54823 | 0.36363 | 0.36237 | 0.33698 | 0.31898 | 0.29641 | 0.3916
427.03552 | 0.41176 | 0.5533 | 0.36704 | 0.36578 | 0.33976 | 0.32242 | 0.29878 | 0.39522
427.61875 | 0.41549 | 0.55928 | 0.37386 | 0.36939 | 0.34157 | 0.32624 | 0.29758 | 0.39948
428.20194 | 0.41836 | 0.56306 | 0.3751 | 0.37123 | 0.34212 | 0.32715 | 0.29628 | 0.40218
428.7851 | 0.4202 | 0.56515 | 0.37245 | 0.37186 | 0.34399 | 0.32751 | 0.29822 | 0.40368
429.36822 | 0.42335 | 0.56761 | 0.37406 | 0.37492 | 0.34608 | 0.32965 | 0.3005 | 0.40543
429.9513 | 0.42632 | 0.57393 | 0.3787 | 0.37861 | 0.34971 | 0.33207 | 0.30191 | 0.40995
430.53435 | 0.42784 | 0.58141 | 0.38391 | 0.38182 | 0.35287 | 0.33529 | 0.30375 | 0.41529
431.11736 | 0.42883 | 0.58483 | 0.38797 | 0.38388 | 0.35355 | 0.33799 | 0.30532 | 0.41773
431.70033 | 0.43105 | 0.58802 | 0.3899 | 0.38511 | 0.35509 | 0.3389 | 0.30634 | 0.42001
432.28326 | 0.4331 | 0.58964 | 0.39272 | 0.38768 | 0.35655 | 0.34006 | 0.30814 | 0.42117
432.86616 | 0.43353 | 0.59086 | 0.39603 | 0.39018 | 0.35838 | 0.34224 | 0.31065 | 0.42204
433.44902 | 0.4339 | 0.59573 | 0.3987 | 0.39255 | 0.36179 | 0.34451 | 0.314 | 0.42552
434.03185 | 0.43473 | 0.60208 | 0.402 | 0.39614 | 0.36428 | 0.34578 | 0.31665 | 0.43006
434.61463 | 0.4328 | 0.60211 | 0.40146 | 0.39579 | 0.36622 | 0.34588 | 0.31781 | 0.43008
435.19738 | 0.42091 | 0.58773 | 0.38818 | 0.38384 | 0.36967 | 0.33938 | 0.31834 | 0.4198
435.7801 | 0.41893 | 0.59376 | 0.3931 | 0.38877 | 0.3699 | 0.34278 | 0.31544 | 0.42411
436.36277 | 0.42406 | 0.61102 | 0.40926 | 0.40361 | 0.36813 | 0.3523 | 0.31294 | 0.43644
436.94541 | 0.42922 | 0.62656 | 0.42389 | 0.41705 | 0.36709 | 0.36102 | 0.31255 | 0.44755
437.52802 | 0.43678 | 0.64342 | 0.43908 | 0.43092 | 0.36774 | 0.37043 | 0.31483 | 0.45959
438.11058 | 0.44716 | 0.65982 | 0.45416 | 0.44358 | 0.37046 | 0.37945 | 0.32086 | 0.4713
438.69311 | 0.45515 | 0.65829 | 0.45282 | 0.4405 | 0.37449 | 0.37909 | 0.32813 | 0.47021
439.2756 | 0.45811 | 0.64366 | 0.43716 | 0.42725 | 0.37722 | 0.37169 | 0.32861 | 0.45976
439.85806 | 0.46161 | 0.64239 | 0.43327 | 0.42551 | 0.37978 | 0.37074 | 0.32683 | 0.45885
440.44047 | 0.46463 | 0.64268 | 0.43145 | 0.42404 | 0.38027 | 0.37115 | 0.32477 | 0.45906
441.02285 | 0.46685 | 0.64339 | 0.4314 | 0.42284 | 0.38073 | 0.37201 | 0.32575 | 0.45957
441.6052 | 0.46898 | 0.64458 | 0.43276 | 0.42522 | 0.38291 | 0.37337 | 0.32836 | 0.46041
442.1875 | 0.47143 | 0.6463 | 0.43421 | 0.42972 | 0.38497 | 0.37462 | 0.32844 | 0.46164
442.76977 | 0.47271 | 0.64955 | 0.43607 | 0.43074 | 0.38732 | 0.37545 | 0.32938 | 0.46396
443.352 | 0.47468 | 0.65414 | 0.43871 | 0.43176 | 0.38969 | 0.37734 | 0.33151 | 0.46724
443.9342 | 0.47828 | 0.6582 | 0.44098 | 0.43557 | 0.39078 | 0.38008 | 0.33232 | 0.47014
444.51636 | 0.48142 | 0.66092 | 0.44305 | 0.43801 | 0.39256 | 0.38306 | 0.33418 | 0.47208
445.09848 | 0.48336 | 0.66412 | 0.44533 | 0.44007 | 0.39424 | 0.38542 | 0.33642 | 0.47437
445.68056 | 0.48474 | 0.66703 | 0.44753 | 0.44262 | 0.39511 | 0.38752 | 0.33751 | 0.47645
446.26261 | 0.48615 | 0.66899 | 0.45014 | 0.44424 | 0.3978 | 0.38962 | 0.33879 | 0.47785
446.84462 | 0.48808 | 0.67181 | 0.45182 | 0.4461 | 0.40122 | 0.38959 | 0.34018 | 0.47986
447.42659 | 0.49027 | 0.67449 | 0.45289 | 0.44852 | 0.40282 | 0.389 | 0.34062 | 0.48178
448.00852 | 0.49201 | 0.67758 | 0.455 | 0.45076 | 0.40301 | 0.39004 | 0.34163 | 0.48399
448.59042 | 0.4933 | 0.68063 | 0.45715 | 0.45226 | 0.40323 | 0.3917 | 0.34294 | 0.48616
449.17228 | 0.49474 | 0.68293 | 0.4599 | 0.45432 | 0.40453 | 0.39404 | 0.34411 | 0.48781
449.7541 | 0.49721 | 0.68617 | 0.46306 | 0.45668 | 0.40819 | 0.39695 | 0.34667 | 0.49012
450.33589 | 0.49998 | 0.68886 | 0.46517 | 0.45803 | 0.41105 | 0.39855 | 0.34852 | 0.49204
450.91764 | 0.50216 | 0.691 | 0.46799 | 0.45968 | 0.41081 | 0.39974 | 0.34866 | 0.49357
451.49935 | 0.50449 | 0.69379 | 0.47015 | 0.46172 | 0.41088 | 0.40111 | 0.34923 | 0.49556
452.08102 | 0.50589 | 0.6946 | 0.47084 | 0.46196 | 0.41231 | 0.40103 | 0.35012 | 0.49614
452.66266 | 0.5059 | 0.69527 | 0.4715 | 0.4617 | 0.41366 | 0.40147 | 0.35081 | 0.49662
453.24426 | 0.5072 | 0.69819 | 0.47112 | 0.4635 | 0.41533 | 0.40386 | 0.35258 | 0.49871
453.82582 | 0.50963 | 0.70232 | 0.47206 | 0.46668 | 0.41701 | 0.40655 | 0.35459 | 0.50166
454.40735 | 0.5111 | 0.70574 | 0.47507 | 0.46937 | 0.41775 | 0.40796 | 0.35515 | 0.5041
454.98883 | 0.51172 | 0.70716 | 0.47771 | 0.47009 | 0.41888 | 0.40887 | 0.3548 | 0.50512
455.57028 | 0.51364 | 0.70996 | 0.48011 | 0.47082 | 0.42034 | 0.41091 | 0.3553 | 0.50711
456.1517 | 0.51461 | 0.71238 | 0.48143 | 0.47214 | 0.42124 | 0.41232 | 0.35667 | 0.50884
456.73307 | 0.51328 | 0.71327 | 0.48107 | 0.47326 | 0.42239 | 0.41241 | 0.35835 | 0.50948
457.31441 | 0.51419 | 0.71566 | 0.4816 | 0.47476 | 0.42349 | 0.41287 | 0.36017 | 0.51119
457.89571 | 0.51728 | 0.71718 | 0.48389 | 0.4761 | 0.42388 | 0.41418 | 0.36082 | 0.51227
458.47697 | 0.5184 | 0.71765 | 0.48595 | 0.47798 | 0.4247 | 0.41582 | 0.35991 | 0.5126
459.0582 | 0.51758 | 0.72034 | 0.48694 | 0.47972 | 0.42596 | 0.41718 | 0.35889 | 0.51453
459.63939 | 0.51735 | 0.72177 | 0.48719 | 0.47996 | 0.42673 | 0.41791 | 0.35934 | 0.51555
460.22054 | 0.51802 | 0.72081 | 0.48771 | 0.4798 | 0.42793 | 0.41773 | 0.3607 | 0.51487
460.80165 | 0.51945 | 0.72451 | 0.48898 | 0.48049 | 0.42936 | 0.41785 | 0.36185 | 0.51751
461.38272 | 0.52044 | 0.72942 | 0.48958 | 0.48109 | 0.42976 | 0.41921 | 0.3632 | 0.52102
461.96376 | 0.52184 | 0.73006 | 0.49096 | 0.48152 | 0.42891 | 0.41985 | 0.36448 | 0.52147
462.54476 | 0.52348 | 0.72771 | 0.49236 | 0.48136 | 0.42891 | 0.41885 | 0.36546 | 0.51979
463.12572 | 0.52366 | 0.72565 | 0.49181 | 0.48089 | 0.43031 | 0.41936 | 0.36605 | 0.51832
463.70665 | 0.52305 | 0.72761 | 0.49186 | 0.48276 | 0.43028 | 0.42053 | 0.3658 | 0.51972
464.28754 | 0.52131 | 0.72924 | 0.49165 | 0.48444 | 0.43043 | 0.41944 | 0.36536 | 0.52088
464.86839 | 0.52131 | 0.72773 | 0.49122 | 0.48461 | 0.43143 | 0.41825 | 0.36529 | 0.5198
465.4492 | 0.5228 | 0.72703 | 0.49255 | 0.48459 | 0.43066 | 0.41865 | 0.36466 | 0.51931
466.02997 | 0.52252 | 0.72804 | 0.49341 | 0.48255 | 0.43001 | 0.41995 | 0.3633 | 0.52003
466.61071 | 0.52352 | 0.72831 | 0.49232 | 0.48156 | 0.43059 | 0.42045 | 0.36327 | 0.52022
467.19141 | 0.52514 | 0.72885 | 0.49132 | 0.4837 | 0.43125 | 0.42036 | 0.36442 | 0.52061
467.77207 | 0.5243 | 0.72974 | 0.49188 | 0.48474 | 0.43225 | 0.42008 | 0.36523 | 0.52124
468.3527 | 0.52421 | 0.72844 | 0.4923 | 0.48475 | 0.43302 | 0.41912 | 0.36603 | 0.52031
468.93328 | 0.52444 | 0.72493 | 0.49081 | 0.484 | 0.43214 | 0.41826 | 0.36585 | 0.51781
469.51383 | 0.52235 | 0.72168 | 0.4896 | 0.48201 | 0.42971 | 0.41794 | 0.36456 | 0.51548
470.09434 | 0.52037 | 0.7215 | 0.48963 | 0.48135 | 0.42849 | 0.41789 | 0.36362 | 0.51536
470.67482 | 0.51909 | 0.72212 | 0.48887 | 0.48141 | 0.42867 | 0.41786 | 0.36378 | 0.5158
471.25525 | 0.51889 | 0.71994 | 0.48733 | 0.48065 | 0.42895 | 0.41666 | 0.36519 | 0.51424
471.83565 | 0.51899 | 0.71878 | 0.48605 | 0.47916 | 0.42951 | 0.41486 | 0.36531 | 0.51341
472.41601 | 0.51717 | 0.72025 | 0.48592 | 0.47727 | 0.42786 | 0.41438 | 0.3632 | 0.51446
472.99633 | 0.51517 | 0.71772 | 0.48567 | 0.47575 | 0.42503 | 0.41426 | 0.36191 | 0.51266
473.57662 | 0.51537 | 0.71382 | 0.48388 | 0.47512 | 0.42478 | 0.41393 | 0.36095 | 0.50987
474.15687 | 0.5161 | 0.71377 | 0.48262 | 0.47412 | 0.4256 | 0.41336 | 0.35965 | 0.50983
474.73707 | 0.51389 | 0.71316 | 0.48218 | 0.47255 | 0.42473 | 0.41203 | 0.35986 | 0.5094
475.31725 | 0.50968 | 0.71067 | 0.48096 | 0.47224 | 0.42278 | 0.41035 | 0.35966 | 0.50762
475.89738 | 0.50808 | 0.70771 | 0.47828 | 0.47038 | 0.42088 | 0.40876 | 0.35775 | 0.50551
476.47747 | 0.50876 | 0.70466 | 0.47444 | 0.46664 | 0.41935 | 0.40682 | 0.35605 | 0.50333
477.05753 | 0.50733 | 0.70174 | 0.47275 | 0.46453 | 0.41849 | 0.40502 | 0.35558 | 0.50124
477.63755 | 0.50392 | 0.69757 | 0.47249 | 0.46326 | 0.41728 | 0.40348 | 0.35464 | 0.49826
478.21753 | 0.50087 | 0.693 | 0.46985 | 0.46193 | 0.41498 | 0.40055 | 0.35316 | 0.495
478.79748 | 0.4982 | 0.69053 | 0.46637 | 0.45984 | 0.41312 | 0.39805 | 0.3532 | 0.49323
479.37738 | 0.49564 | 0.6883 | 0.46332 | 0.45727 | 0.41225 | 0.39764 | 0.35322 | 0.49164
479.95725 | 0.49509 | 0.68324 | 0.4595 | 0.45534 | 0.40991 | 0.39588 | 0.35193 | 0.48803
480.53708 | 0.49482 | 0.67922 | 0.45609 | 0.45246 | 0.40641 | 0.39233 | 0.35 | 0.48516
481.11687 | 0.49314 | 0.67758 | 0.45378 | 0.44821 | 0.40396 | 0.38943 | 0.34789 | 0.48398
481.69663 | 0.48986 | 0.67274 | 0.45113 | 0.44411 | 0.40268 | 0.38657 | 0.34588 | 0.48053
482.27635 | 0.48535 | 0.6669 | 0.44821 | 0.44078 | 0.40202 | 0.38474 | 0.34477 | 0.47635
482.85602 | 0.4838 | 0.66337 | 0.4457 | 0.43936 | 0.40075 | 0.38353 | 0.34402 | 0.47383
483.43566 | 0.48195 | 0.65745 | 0.44243 | 0.43782 | 0.39947 | 0.38005 | 0.34224 | 0.4696
484.01527 | 0.47737 | 0.65055 | 0.43827 | 0.43364 | 0.39831 | 0.37647 | 0.34028 | 0.46468
484.59483 | 0.47583 | 0.64865 | 0.43627 | 0.43105 | 0.39482 | 0.37459 | 0.33874 | 0.46332
485.17436 | 0.47648 | 0.64871 | 0.43583 | 0.43058 | 0.39128 | 0.37326 | 0.33701 | 0.46336
485.75384 | 0.47441 | 0.64698 | 0.43371 | 0.42827 | 0.39015 | 0.37212 | 0.3354 | 0.46213
486.33329 | 0.47198 | 0.64407 | 0.43077 | 0.42498 | 0.38796 | 0.37092 | 0.33311 | 0.46005
486.91271 | 0.47084 | 0.63969 | 0.42879 | 0.42268 | 0.385 | 0.36929 | 0.33064 | 0.45692
487.49208 | 0.46893 | 0.63548 | 0.42773 | 0.42082 | 0.3839 | 0.36789 | 0.32895 | 0.45391
488.07142 | 0.46715 | 0.6343 | 0.42646 | 0.41927 | 0.38199 | 0.36667 | 0.3265 | 0.45307
488.65071 | 0.46507 | 0.63279 | 0.42367 | 0.41803 | 0.37767 | 0.36411 | 0.32452 | 0.45199
489.22997 | 0.46089 | 0.6277 | 0.41982 | 0.41566 | 0.374 | 0.3611 | 0.32321 | 0.44836
489.8092 | 0.4571 | 0.6225 | 0.4169 | 0.41236 | 0.37169 | 0.35898 | 0.32107 | 0.44464
490.38838 | 0.4542 | 0.6168 | 0.41424 | 0.4085 | 0.36856 | 0.35614 | 0.31935 | 0.44057
490.96752 | 0.44924 | 0.61004 | 0.41026 | 0.40309 | 0.3652 | 0.35229 | 0.31761 | 0.43575
491.54663 | 0.44394 | 0.60528 | 0.40613 | 0.39787 | 0.36217 | 0.34859 | 0.31464 | 0.43234
492.1257 | 0.43996 | 0.60017 | 0.40154 | 0.39427 | 0.3591 | 0.34451 | 0.3115 | 0.42869
492.70473 | 0.43571 | 0.59357 | 0.39635 | 0.3917 | 0.35674 | 0.34067 | 0.30893 | 0.42398
493.28372 | 0.43191 | 0.58644 | 0.3922 | 0.38886 | 0.35348 | 0.33784 | 0.3061 | 0.41889
493.86268 | 0.42829 | 0.57876 | 0.38917 | 0.38423 | 0.34882 | 0.33472 | 0.30332 | 0.4134
494.44159 | 0.42368 | 0.57142 | 0.38523 | 0.37776 | 0.34509 | 0.33121 | 0.30164 | 0.40816
495.02047 | 0.41996 | 0.56539 | 0.38005 | 0.37225 | 0.34205 | 0.3275 | 0.2998 | 0.40385
495.59931 | 0.41692 | 0.56126 | 0.37509 | 0.36943 | 0.33871 | 0.32448 | 0.29708 | 0.4009
496.17811 | 0.41249 | 0.55718 | 0.37116 | 0.36701 | 0.33513 | 0.32222 | 0.29445 | 0.39798
496.75687 | 0.40707 | 0.55091 | 0.36792 | 0.36323 | 0.33123 | 0.3181 | 0.2914 | 0.39351
497.3356 | 0.40087 | 0.54255 | 0.36382 | 0.35886 | 0.32799 | 0.31284 | 0.28859 | 0.38754
497.91428 | 0.39567 | 0.53515 | 0.35878 | 0.35457 | 0.32463 | 0.30861 | 0.28648 | 0.38225
498.49293 | 0.39188 | 0.52812 | 0.35187 | 0.3492 | 0.31993 | 0.30429 | 0.28293 | 0.37723
499.07154 | 0.38748 | 0.52095 | 0.34502 | 0.34327 | 0.31558 | 0.29961 | 0.27997 | 0.3721
499.65011 | 0.38331 | 0.51571 | 0.34054 | 0.33856 | 0.31126 | 0.29624 | 0.27778 | 0.36837
500.22864 | 0.37857 | 0.50948 | 0.29345 | 0.33471 | 0.30625 | 0.33655 | 0.27429 | 0.36392
500.80714 | 0.37196 | 0.50232 | 0.28961 | 0.32992 | 0.30239 | 0.3324 | 0.27141 | 0.3588
501.38559 | 0.36535 | 0.49501 | 0.28405 | 0.32526 | 0.29987 | 0.32672 | 0.26928 | 0.35358
501.96401 | 0.36059 | 0.48617 | 0.27871 | 0.32102 | 0.29644 | 0.3199 | 0.2664 | 0.34726
502.54239 | 0.35762 | 0.47864 | 0.27607 | 0.31526 | 0.29118 | 0.31623 | 0.26089 | 0.34189
503.12073 | 0.3551 | 0.47245 | 0.27423 | 0.3101 | 0.2862 | 0.31417 | 0.25618 | 0.33746
503.69903 | 0.35079 | 0.4644 | 0.27013 | 0.30532 | 0.28271 | 0.30967 | 0.25394 | 0.33172
504.27729 | 0.34376 | 0.45627 | 0.26434 | 0.2994 | 0.27938 | 0.30453 | 0.25182 | 0.32591
504.85552 | 0.33668 | 0.45029 | 0.25929 | 0.29465 | 0.27494 | 0.30074 | 0.24919 | 0.32164
505.43371 | 0.33182 | 0.44501 | 0.25572 | 0.29221 | 0.27069 | 0.29639 | 0.24564 | 0.31786
506.01185 | 0.32858 | 0.44082 | 0.2529 | 0.28951 | 0.2676 | 0.29136 | 0.24326 | 0.31487
506.58996 | 0.32595 | 0.43645 | 0.24964 | 0.28555 | 0.26309 | 0.28725 | 0.24102 | 0.31175
507.16803 | 0.32263 | 0.42899 | 0.24696 | 0.28248 | 0.25762 | 0.28414 | 0.23694 | 0.30642
507.74607 | 0.31795 | 0.42163 | 0.24436 | 0.27934 | 0.25424 | 0.28072 | 0.23327 | 0.30117
508.32406 | 0.31333 | 0.41685 | 0.24026 | 0.27543 | 0.25124 | 0.27692 | 0.23205 | 0.29775
508.90202 | 0.30899 | 0.41205 | 0.23643 | 0.27148 | 0.24695 | 0.27421 | 0.23084 | 0.29432
509.47993 | 0.30455 | 0.40622 | 0.23283 | 0.26776 | 0.24428 | 0.27044 | 0.22788 | 0.29016
510.05781 | 0.29969 | 0.40003 | 0.22921 | 0.26427 | 0.24136 | 0.26568 | 0.22428 | 0.28573
510.63565 | 0.29554 | 0.39222 | 0.22687 | 0.26012 | 0.23425 | 0.26142 | 0.2206 | 0.28016
511.21345 | 0.29201 | 0.38678 | 0.22445 | 0.25539 | 0.22785 | 0.25619 | 0.21731 | 0.27627
511.79121 | 0.28714 | 0.38365 | 0.22037 | 0.25124 | 0.22407 | 0.25126 | 0.21396 | 0.27404
512.36894 | 0.28271 | 0.3765 | 0.21603 | 0.24797 | 0.22096 | 0.24814 | 0.21162 | 0.26893
512.94662 | 0.27885 | 0.36893 | 0.21368 | 0.24402 | 0.21915 | 0.24513 | 0.20928 | 0.26352
513.52427 | 0.2751 | 0.36476 | 0.21205 | 0.24081 | 0.21577 | 0.24181 | 0.20505 | 0.26054
514.10187 | 0.27185 | 0.36014 | 0.20878 | 0.23812 | 0.20894 | 0.2382 | 0.20003 | 0.25725
514.67944 | 0.26671 | 0.35218 | 0.20447 | 0.23305 | 0.20302 | 0.23328 | 0.19529 | 0.25156
515.25697 | 0.26216 | 0.34539 | 0.20034 | 0.22891 | 0.20108 | 0.22931 | 0.19272 | 0.24671
515.83446 | 0.25926 | 0.34083 | 0.19649 | 0.22602 | 0.19983 | 0.2259 | 0.19219 | 0.24345
516.41192 | 0.25459 | 0.33582 | 0.19331 | 0.22138 | 0.19658 | 0.22081 | 0.19206 | 0.23987
516.98933 | 0.25103 | 0.33297 | 0.19121 | 0.21732 | 0.19262 | 0.21677 | 0.19081 | 0.23783
517.5667 | 0.24847 | 0.32841 | 0.18855 | 0.21347 | 0.189 | 0.21301 | 0.18725 | 0.23458
518.14404 | 0.24437 | 0.32 | 0.18383 | 0.20746 | 0.18517 | 0.20811 | 0.18313 | 0.22857
518.72134 | 0.23975 | 0.31364 | 0.17908 | 0.20263 | 0.1813 | 0.20377 | 0.18036 | 0.22403
519.2986 | 0.23437 | 0.30848 | 0.17617 | 0.20127 | 0.17849 | 0.19966 | 0.17831 | 0.22034
519.87582 | 0.23005 | 0.30015 | 0.17391 | 0.19804 | 0.175 | 0.19544 | 0.17658 | 0.21439
520.453 | 0.22669 | 0.29282 | 0.17047 | 0.19204 | 0.16976 | 0.19156 | 0.17431 | 0.20915
521.03014 | 0.22287 | 0.2886 | 0.16578 | 0.18775 | 0.16556 | 0.18819 | 0.17011 | 0.20614
521.60724 | 0.21999 | 0.28308 | 0.16177 | 0.18417 | 0.16229 | 0.18481 | 0.16632 | 0.2022
522.18431 | 0.21712 | 0.2775 | 0.15909 | 0.18061 | 0.15905 | 0.18151 | 0.16531 | 0.19821
522.76133 | 0.21273 | 0.2732 | 0.15697 | 0.17736 | 0.15695 | 0.17769 | 0.16455 | 0.19514
523.33832 | 0.2075 | 0.26759 | 0.1542 | 0.17358 | 0.15643 | 0.17342 | 0.16241 | 0.19114
523.91527 | 0.20242 | 0.26028 | 0.15051 | 0.16969 | 0.15514 | 0.16998 | 0.16091 | 0.18591
524.49218 | 0.19835 | 0.25473 | 0.14682 | 0.16633 | 0.15039 | 0.16608 | 0.15879 | 0.18195
525.06905 | 0.19521 | 0.25045 | 0.14316 | 0.16312 | 0.14574 | 0.1617 | 0.15593 | 0.17889
525.64588 | 0.19214 | 0.2452 | 0.14013 | 0.15965 | 0.14335 | 0.15863 | 0.1546 | 0.17515
526.22267 | 0.19028 | 0.2403 | 0.13754 | 0.15576 | 0.14066 | 0.15545 | 0.15334 | 0.17164
526.79942 | 0.18801 | 0.23608 | 0.1352 | 0.15164 | 0.1367 | 0.15103 | 0.15184 | 0.16863
527.37613 | 0.18293 | 0.23246 | 0.13325 | 0.14918 | 0.13274 | 0.14733 | 0.14915 | 0.16604
527.95281 | 0.17863 | 0.22829 | 0.13056 | 0.14751 | 0.12967 | 0.14431 | 0.14518 | 0.16306
528.52945 | 0.17585 | 0.22267 | 0.12691 | 0.14396 | 0.12774 | 0.14091 | 0.14354 | 0.15905
529.10604 | 0.17256 | 0.21637 | 0.12307 | 0.13748 | 0.12676 | 0.13579 | 0.14377 | 0.15455
529.6826 | 0.17045 | 0.20965 | 0.12036 | 0.13233 | 0.12501 | 0.13129 | 0.14314 | 0.14975
530.25912 | 0.16975 | 0.20513 | 0.12007 | 0.13235 | 0.12098 | 0.13102 | 0.14027 | 0.14652
530.8356 | 0.16638 | 0.20201 | 0.11901 | 0.13086 | 0.11629 | 0.12905 | 0.13791 | 0.14429
531.41204 | 0.16217 | 0.19785 | 0.11575 | 0.12706 | 0.11368 | 0.12434 | 0.13794 | 0.14132
531.98844 | 0.15958 | 0.19376 | 0.11269 | 0.12462 | 0.11228 | 0.12157 | 0.1364 | 0.1384
532.5648 | 0.15574 | 0.18886 | 0.10911 | 0.12194 | 0.1116 | 0.11927 | 0.1345 | 0.1349
533.14113 | 0.15415 | 0.18455 | 0.10639 | 0.12067 | 0.11092 | 0.11616 | 0.13488 | 0.13182
533.71741 | 0.15384 | 0.18077 | 0.1052 | 0.1198 | 0.1105 | 0.11303 | 0.13581 | 0.12912
534.29365 | 0.15125 | 0.17784 | 0.10369 | 0.11685 | 0.11069 | 0.1113 | 0.13524 | 0.12703
534.86986 | 0.14947 | 0.17583 | 0.10175 | 0.11447 | 0.10804 | 0.11018 | 0.13323 | 0.12559
535.44603 | 0.1481 | 0.17152 | 0.0994 | 0.11148 | 0.10349 | 0.10708 | 0.13206 | 0.12252
536.02215 | 0.14605 | 0.16663 | 0.09653 | 0.10669 | 0.10068 | 0.10231 | 0.13163 | 0.11902
536.59824 | 0.14498 | 0.1644 | 0.09475 | 0.10422 | 0.09927 | 0.09956 | 0.13089 | 0.11743
537.17429 | 0.14368 | 0.16213 | 0.09332 | 0.10214 | 0.09787 | 0.09754 | 0.1303 | 0.11581
537.7503 | 0.14174 | 0.15827 | 0.09067 | 0.09831 | 0.09696 | 0.09465 | 0.12938 | 0.11305
538.32627 | 0.14173 | 0.15622 | 0.08949 | 0.09659 | 0.09658 | 0.09396 | 0.12794 | 0.11158
538.9022 | 0.14267 | 0.15442 | 0.08973 | 0.09611 | 0.09499 | 0.09397 | 0.12716 | 0.1103
539.47809 | 0.14279 | 0.15196 | 0.08892 | 0.09465 | 0.09229 | 0.09202 | 0.12699 | 0.10855
540.05395 | 0.14288 | 0.15102 | 0.08717 | 0.09337 | 0.09049 | 0.0895 | 0.12691 | 0.10787
540.62976 | 0.14207 | 0.14955 | 0.08563 | 0.09177 | 0.09031 | 0.08755 | 0.12678 | 0.10682
541.20553 | 0.14175 | 0.14891 | 0.08554 | 0.09154 | 0.08917 | 0.08695 | 0.12507 | 0.10636
541.78127 | 0.14326 | 0.1514 | 0.0875 | 0.09434 | 0.08723 | 0.08923 | 0.12309 | 0.10815
542.35696 | 0.14482 | 0.15503 | 0.0899 | 0.09802 | 0.08594 | 0.09297 | 0.12209 | 0.11074
542.93262 | 0.14503 | 0.15797 | 0.09135 | 0.10077 | 0.085 | 0.09607 | 0.12206 | 0.11284
543.50824 | 0.14382 | 0.15961 | 0.09179 | 0.10202 | 0.08438 | 0.09796 | 0.12304 | 0.11401
544.08381 | 0.14166 | 0.15886 | 0.09085 | 0.10145 | 0.08393 | 0.09768 | 0.12416 | 0.11347
544.65935 | 0.13811 | 0.15523 | 0.08869 | 0.09928 | 0.08377 | 0.09536 | 0.12537 | 0.11088
545.23485 | 0.13022 | 0.14777 | 0.08492 | 0.09487 | 0.08383 | 0.0915 | 0.1266 | 0.10555
545.81031 | 0.11078 | 0.13481 | 0.0773 | 0.08801 | 0.08216 | 0.08519 | 0.12453 | 0.09629
546.38573 | 0.09099 | 0.12721 | 0.07221 | 0.08622 | 0.07923 | 0.08388 | 0.11983 | 0.09087
546.96111 | 0.08309 | 0.12888 | 0.07268 | 0.09007 | 0.07749 | 0.08892 | 0.11716 | 0.09206
547.53645 | 0.08685 | 0.13753 | 0.07739 | 0.09711 | 0.07792 | 0.09702 | 0.11827 | 0.09824
548.11175 | 0.10064 | 0.1501 | 0.08493 | 0.10561 | 0.08034 | 0.10523 | 0.12239 | 0.10721
548.68701 | 0.11816 | 0.15666 | 0.08961 | 0.10842 | 0.08307 | 0.10642 | 0.12771 | 0.1119
549.26224 | 0.12971 | 0.1563 | 0.08955 | 0.10554 | 0.08389 | 0.10235 | 0.13183 | 0.11164
549.83742 | 0.13573 | 0.15715 | 0.08987 | 0.10426 | 0.08421 | 0.10136 | 0.1337 | 0.11225
550.41256 | 0.13888 | 0.15686 | 0.09021 | 0.10327 | 0.08519 | 0.10087 | 0.13467 | 0.11204
550.98767 | 0.13999 | 0.10908 | 0.08525 | 0.13508 | 0.11172 | 0.10348 | 0.10078 | 0.13508
551.56273 | 0.13975 | 0.1088 | 0.08434 | 0.11136 | 0.11168 | 0.10371 | 0.10038 | 0.1344
552.13775 | 0.13926 | 0.10938 | 0.084 | 0.11132 | 0.111 | 0.10331 | 0.10009 | 0.13457
552.71274 | 0.13989 | 0.1108 | 0.08542 | 0.11213 | 0.11096 | 0.10356 | 0.10099 | 0.13644
553.28769 | 0.14058 | 0.11184 | 0.08744 | 0.11277 | 0.11169 | 0.10419 | 0.10129 | 0.1384
553.86259 | 0.13911 | 0.11179 | 0.08813 | 0.11184 | 0.11106 | 0.10421 | 0.10008 | 0.13941
554.43746 | 0.13694 | 0.11194 | 0.08876 | 0.11033 | 0.11031 | 0.1042 | 0.09935 | 0.14079
555.01228 | 0.13732 | 0.11259 | 0.09011 | 0.10988 | 0.11091 | 0.10478 | 0.09977 | 0.14262
555.58707 | 0.13822 | 0.11368 | 0.09161 | 0.11118 | 0.11107 | 0.10555 | 0.10031 | 0.14376
556.16182 | 0.13739 | 0.11496 | 0.09234 | 0.11305 | 0.11084 | 0.10558 | 0.10084 | 0.14429
556.73653 | 0.13623 | 0.11512 | 0.09206 | 0.1133 | 0.11085 | 0.10445 | 0.10186 | 0.14618
557.3112 | 0.13641 | 0.11619 | 0.0919 | 0.11113 | 0.11105 | 0.10371 | 0.10071 | 0.14909
557.88582 | 0.1379 | 0.11727 | 0.09177 | 0.10853 | 0.11178 | 0.10489 | 0.0987 | 0.14943
558.46041 | 0.13854 | 0.11612 | 0.09282 | 0.10896 | 0.1119 | 0.10704 | 0.10056 | 0.15068
559.03496 | 0.13762 | 0.11802 | 0.09576 | 0.11113 | 0.11018 | 0.10741 | 0.1029 | 0.15492
559.60947 | 0.1373 | 0.12084 | 0.09852 | 0.11168 | 0.11085 | 0.10632 | 0.10332 | 0.15825
560.18394 | 0.13823 | 0.11975 | 0.09735 | 0.11266 | 0.1144 | 0.10631 | 0.10178 | 0.15948
560.75837 | 0.13745 | 0.12212 | 0.09746 | 0.11366 | 0.11296 | 0.10522 | 0.09923 | 0.16184
561.33276 | 0.13673 | 0.12496 | 0.10232 | 0.11131 | 0.10981 | 0.10373 | 0.09898 | 0.16348
561.90711 | 0.14106 | 0.12218 | 0.1041 | 0.11133 | 0.11271 | 0.10495 | 0.10138 | 0.16229
562.48142 | 0.14364 | 0.12272 | 0.10528 | 0.11387 | 0.11356 | 0.10595 | 0.10416 | 0.16438
563.05569 | 0.14078 | 0.12659 | 0.10856 | 0.11475 | 0.11265 | 0.10589 | 0.10727 | 0.16765
563.62992 | 0.13951 | 0.12471 | 0.10839 | 0.11594 | 0.11567 | 0.10848 | 0.11133 | 0.16588
564.20411 | 0.1414 | 0.12172 | 0.10519 | 0.11883 | 0.11546 | 0.11395 | 0.11381 | 0.1645
564.77826 | 0.14048 | 0.12576 | 0.10609 | 0.11924 | 0.11374 | 0.11594 | 0.1098 | 0.17024
565.35238 | 0.13866 | 0.13282 | 0.11051 | 0.11691 | 0.1166 | 0.11598 | 0.10536 | 0.17748
565.92645 | 0.14349 | 0.13831 | 0.11279 | 0.11858 | 0.12083 | 0.11954 | 0.10773 | 0.18467
566.50048 | 0.14973 | 0.14059 | 0.11528 | 0.12065 | 0.12141 | 0.12216 | 0.11206 | 0.18907
567.07447 | 0.15003 | 0.13692 | 0.11809 | 0.1191 | 0.11827 | 0.12119 | 0.1138 | 0.18606
567.64842 | 0.14585 | 0.13414 | 0.11882 | 0.11788 | 0.11469 | 0.11909 | 0.11115 | 0.185
568.22233 | 0.1443 | 0.1371 | 0.11952 | 0.12093 | 0.11705 | 0.12055 | 0.11244 | 0.18736
568.79621 | 0.14543 | 0.14041 | 0.12317 | 0.12605 | 0.1217 | 0.12346 | 0.11735 | 0.19263
569.37004 | 0.14278 | 0.14575 | 0.13109 | 0.12661 | 0.12169 | 0.12067 | 0.11826 | 0.20157
569.94383 | 0.14246 | 0.15128 | 0.13591 | 0.12565 | 0.12322 | 0.11816 | 0.11972 | 0.20478
570.51758 | 0.14906 | 0.15336 | 0.13247 | 0.12641 | 0.12746 | 0.12222 | 0.12199 | 0.20367
571.09129 | 0.15433 | 0.15329 | 0.13005 | 0.12702 | 0.12902 | 0.1294 | 0.12389 | 0.20723
571.66497 | 0.15491 | 0.1508 | 0.13178 | 0.13003 | 0.12705 | 0.13469 | 0.12855 | 0.21261
572.2386 | 0.15511 | 0.15057 | 0.13353 | 0.13508 | 0.12592 | 0.13395 | 0.13112 | 0.2146
572.81219 | 0.15378 | 0.15348 | 0.13928 | 0.13719 | 0.12862 | 0.1329 | 0.12789 | 0.21603
573.38574 | 0.14778 | 0.1556 | 0.1454 | 0.13375 | 0.13202 | 0.13592 | 0.12555 | 0.2192
573.95925 | 0.14565 | 0.15847 | 0.14608 | 0.13346 | 0.13615 | 0.139 | 0.12807 | 0.22462
574.53273 | 0.14616 | 0.1621 | 0.14847 | 0.13818 | 0.13641 | 0.13926 | 0.13176 | 0.23026
575.10616 | 0.14298 | 0.16773 | 0.15291 | 0.13873 | 0.13558 | 0.14072 | 0.13647 | 0.2338
575.67955 | 0.13913 | 0.17587 | 0.15644 | 0.13777 | 0.1386 | 0.14453 | 0.14138 | 0.24112
576.2529 | 0.12755 | 0.17572 | 0.15724 | 0.13248 | 0.13043 | 0.13775 | 0.13575 | 0.24754
576.82621 | 0.11778 | 0.16779 | 0.15356 | 0.13423 | 0.13075 | 0.14165 | 0.1413 | 0.24563
577.39948 | 0.11887 | 0.16384 | 0.15135 | 0.14494 | 0.14131 | 0.15537 | 0.15627 | 0.24343
577.97272 | 0.12356 | 0.16392 | 0.15111 | 0.1543 | 0.15058 | 0.16577 | 0.168 | 0.24333
578.54591 | 0.12619 | 0.16651 | 0.1528 | 0.15827 | 0.15555 | 0.16987 | 0.17397 | 0.24632
579.11906 | 0.12655 | 0.16947 | 0.15693 | 0.15993 | 0.15688 | 0.17067 | 0.17663 | 0.25186
579.69217 | 0.12786 | 0.17195 | 0.16035 | 0.16187 | 0.15801 | 0.17313 | 0.17942 | 0.25592
580.26524 | 0.13389 | 0.17364 | 0.16173 | 0.16582 | 0.16336 | 0.17871 | 0.1843 | 0.25874
580.83827 | 0.14893 | 0.17446 | 0.16361 | 0.17332 | 0.17336 | 0.1857 | 0.19045 | 0.26291
581.41126 | 0.16909 | 0.17769 | 0.16675 | 0.17885 | 0.18056 | 0.18781 | 0.19207 | 0.26865
581.98421 | 0.1842 | 0.18267 | 0.1699 | 0.18085 | 0.18154 | 0.18576 | 0.18902 | 0.272
582.55712 | 0.19451 | 0.18625 | 0.17423 | 0.18501 | 0.1838 | 0.18767 | 0.18918 | 0.27468
583.12999 | 0.20363 | 0.18888 | 0.17891 | 0.18807 | 0.1873 | 0.19059 | 0.19199 | 0.28079
583.70282 | 0.20918 | 0.1901 | 0.18133 | 0.18963 | 0.18987 | 0.19376 | 0.19548 | 0.28522
584.27561 | 0.21203 | 0.19139 | 0.18297 | 0.19363 | 0.19248 | 0.1968 | 0.19785 | 0.28803
584.84836 | 0.21464 | 0.19396 | 0.1854 | 0.19861 | 0.19604 | 0.19978 | 0.2005 | 0.29212
585.42106 | 0.21776 | 0.19743 | 0.18857 | 0.2028 | 0.19983 | 0.20495 | 0.20592 | 0.29713
585.99373 | 0.2208 | 0.20055 | 0.1923 | 0.20678 | 0.20295 | 0.21021 | 0.21123 | 0.30161
586.56636 | 0.22291 | 0.20353 | 0.19594 | 0.20854 | 0.2057 | 0.21225 | 0.21327 | 0.30476
587.13895 | 0.22459 | 0.20659 | 0.19909 | 0.20977 | 0.2084 | 0.21368 | 0.2143 | 0.30892
587.71149 | 0.2294 | 0.2102 | 0.20355 | 0.21477 | 0.2132 | 0.2189 | 0.21949 | 0.31527
588.284 | 0.23566 | 0.2134 | 0.20778 | 0.22142 | 0.22061 | 0.22635 | 0.22801 | 0.32007
588.85647 | 0.24015 | 0.21574 | 0.21036 | 0.22774 | 0.22685 | 0.23332 | 0.23573 | 0.32268
589.42889 | 0.24218 | 0.21896 | 0.2135 | 0.23108 | 0.22901 | 0.23817 | 0.24012 | 0.32646
590.00128 | 0.24228 | 0.22208 | 0.21799 | 0.23091 | 0.22927 | 0.24021 | 0.24146 | 0.33155
590.57362 | 0.24345 | 0.22532 | 0.22356 | 0.2323 | 0.23116 | 0.24107 | 0.24258 | 0.33631
591.14593 | 0.24584 | 0.23087 | 0.2301 | 0.23426 | 0.23301 | 0.24217 | 0.24391 | 0.34263
591.71819 | 0.24998 | 0.2354 | 0.23446 | 0.23578 | 0.23499 | 0.24524 | 0.2467 | 0.34792
592.29041 | 0.25572 | 0.23706 | 0.23711 | 0.24071 | 0.23948 | 0.2502 | 0.25185 | 0.35194
592.8626 | 0.26099 | 0.23933 | 0.24147 | 0.24721 | 0.2447 | 0.25561 | 0.25731 | 0.35669
593.43474 | 0.26646 | 0.24403 | 0.24646 | 0.25351 | 0.25048 | 0.26212 | 0.26435 | 0.36141
594.00684 | 0.27252 | 0.24755 | 0.25028 | 0.26103 | 0.25844 | 0.27085 | 0.27431 | 0.36686
594.5789 | 0.27925 | 0.24905 | 0.25312 | 0.26847 | 0.26702 | 0.2807 | 0.28399 | 0.37208
595.15092 | 0.28376 | 0.25174 | 0.25577 | 0.27254 | 0.27244 | 0.2868 | 0.28962 | 0.37608
595.7229 | 0.28341 | 0.25732 | 0.25834 | 0.27285 | 0.27291 | 0.28702 | 0.29112 | 0.3807
596.29484 | 0.28213 | 0.26177 | 0.26137 | 0.27217 | 0.273 | 0.286 | 0.29074 | 0.38559
596.86674 | 0.28293 | 0.26508 | 0.26884 | 0.27344 | 0.27618 | 0.28632 | 0.29016 | 0.3897
597.4386 | 0.28711 | 0.27027 | 0.27678 | 0.2773 | 0.27956 | 0.28876 | 0.29135 | 0.39382
598.01042 | 0.29349 | 0.27351 | 0.28091 | 0.28073 | 0.28151 | 0.29334 | 0.29491 | 0.39784
598.5822 | 0.29642 | 0.27748 | 0.28752 | 0.28377 | 0.28285 | 0.29734 | 0.29982 | 0.40346
599.15393 | 0.29925 | 0.28286 | 0.29457 | 0.28917 | 0.28698 | 0.30206 | 0.30589 | 0.40885
599.72563 | 0.30794 | 0.28708 | 0.30124 | 0.2974 | 0.29619 | 0.31117 | 0.31576 | 0.41466
600.29729 | 0.31793 | 0.29108 | 0.3047 | 0.30682 | 0.30764 | 0.32292 | 0.33 | 0.42241
600.8689 | 0.32666 | 0.2944 | 0.30384 | 0.31577 | 0.31616 | 0.3337 | 0.3417 | 0.42663
601.44048 | 0.33287 | 0.29621 | 0.30517 | 0.32187 | 0.32039 | 0.34073 | 0.34685 | 0.42685
602.01201 | 0.33306 | 0.30053 | 0.31002 | 0.32389 | 0.32284 | 0.3427 | 0.34798 | 0.43018
602.5835 | 0.33079 | 0.30875 | 0.31742 | 0.32343 | 0.32174 | 0.34212 | 0.34622 | 0.43549
603.15495 | 0.32878 | 0.3128 | 0.32427 | 0.3219 | 0.31747 | 0.34123 | 0.34232 | 0.43816
603.72637 | 0.33303 | 0.31312 | 0.32993 | 0.32247 | 0.32203 | 0.3417 | 0.34006 | 0.44268
604.29774 | 0.34443 | 0.31589 | 0.33617 | 0.32684 | 0.33133 | 0.34491 | 0.34417 | 0.44809
604.86907 | 0.35001 | 0.32105 | 0.33991 | 0.33191 | 0.33208 | 0.34914 | 0.35058 | 0.45168
605.44035 | 0.35066 | 0.32911 | 0.3446 | 0.33493 | 0.33144 | 0.35412 | 0.35551 | 0.45416
606.0116 | 0.35219 | 0.33681 | 0.35197 | 0.33798 | 0.3347 | 0.35901 | 0.36108 | 0.45831
606.58281 | 0.35769 | 0.34112 | 0.35724 | 0.34399 | 0.34152 | 0.36375 | 0.36582 | 0.46892
607.15398 | 0.36548 | 0.34384 | 0.3596 | 0.35172 | 0.34904 | 0.37061 | 0.37144 | 0.47764
607.7251 | 0.37205 | 0.34683 | 0.36388 | 0.3591 | 0.35506 | 0.37943 | 0.38073 | 0.47981
608.29619 | 0.37751 | 0.35221 | 0.3695 | 0.3644 | 0.36137 | 0.38533 | 0.38933 | 0.48371
608.86723 | 0.38291 | 0.35952 | 0.37598 | 0.36864 | 0.3665 | 0.38743 | 0.39609 | 0.49122
609.43824 | 0.39021 | 0.36583 | 0.38286 | 0.37439 | 0.37306 | 0.39176 | 0.40294 | 0.4982
610.0092 | 0.39762 | 0.37011 | 0.38721 | 0.38008 | 0.3802 | 0.3975 | 0.40856 | 0.50211
610.58012 | 0.4044 | 0.37146 | 0.38964 | 0.38562 | 0.38578 | 0.40498 | 0.41403 | 0.50357
611.151 | 0.41364 | 0.37054 | 0.39147 | 0.39508 | 0.39489 | 0.41714 | 0.42448 | 0.50329
611.72184 | 0.42112 | 0.37019 | 0.39211 | 0.40458 | 0.40481 | 0.42932 | 0.43665 | 0.50216
612.29264 | 0.4251 | 0.37076 | 0.39203 | 0.41151 | 0.41193 | 0.43836 | 0.44678 | 0.50147
612.8634 | 0.42869 | 0.37197 | 0.39284 | 0.41788 | 0.41786 | 0.44487 | 0.45539 | 0.50226
613.43412 | 0.43238 | 0.3744 | 0.3945 | 0.42332 | 0.42294 | 0.44913 | 0.46135 | 0.50408
614.00479 | 0.43403 | 0.377 | 0.39538 | 0.42418 | 0.42367 | 0.44928 | 0.4614 | 0.50539
614.57543 | 0.43427 | 0.37778 | 0.39621 | 0.42201 | 0.42121 | 0.44672 | 0.4587 | 0.50631
615.14602 | 0.43394 | 0.37769 | 0.39733 | 0.42112 | 0.42002 | 0.44582 | 0.4587 | 0.50591
615.71657 | 0.43416 | 0.37737 | 0.39787 | 0.42155 | 0.41995 | 0.44602 | 0.45931 | 0.50375
616.28709 | 0.43421 | 0.37685 | 0.39821 | 0.42138 | 0.41984 | 0.44546 | 0.45745 | 0.50195
616.85756 | 0.43264 | 0.37765 | 0.39824 | 0.41908 | 0.419 | 0.44367 | 0.45577 | 0.50275
617.42799 | 0.43302 | 0.38019 | 0.39821 | 0.41774 | 0.41879 | 0.44293 | 0.45712 | 0.50542
617.99838 | 0.43382 | 0.38125 | 0.39859 | 0.41725 | 0.41832 | 0.44384 | 0.45676 | 0.50481
618.56872 | 0.43152 | 0.38051 | 0.39938 | 0.41464 | 0.41576 | 0.44193 | 0.45277 | 0.50136
619.13903 | 0.42914 | 0.3798 | 0.39962 | 0.41239 | 0.41332 | 0.43762 | 0.44943 | 0.49805
619.7093 | 0.42836 | 0.37844 | 0.39907 | 0.41206 | 0.41215 | 0.43492 | 0.44614 | 0.49298
620.27952 | 0.42842 | 0.37621 | 0.39791 | 0.41044 | 0.41064 | 0.4317 | 0.44067 | 0.48775
620.8497 | 0.4295 | 0.37466 | 0.39444 | 0.40745 | 0.40823 | 0.42974 | 0.43778 | 0.48313
621.41985 | 0.43081 | 0.37498 | 0.39092 | 0.40723 | 0.40657 | 0.42841 | 0.43858 | 0.47987
621.98995 | 0.43141 | 0.37496 | 0.39033 | 0.40802 | 0.40618 | 0.42578 | 0.43731 | 0.47806
622.56001 | 0.43124 | 0.37322 | 0.38862 | 0.407 | 0.40458 | 0.42559 | 0.43494 | 0.47366
623.13003 | 0.43144 | 0.37175 | 0.38596 | 0.40564 | 0.40264 | 0.42696 | 0.43457 | 0.46902
623.7 | 0.43216 | 0.37078 | 0.38564 | 0.40502 | 0.40257 | 0.4261 | 0.43453 | 0.46716
624.26994 | 0.43424 | 0.36805 | 0.38366 | 0.40563 | 0.404 | 0.42609 | 0.43321 | 0.46496
624.83984 | 0.43822 | 0.36529 | 0.37976 | 0.40651 | 0.40563 | 0.42829 | 0.43202 | 0.46181
625.40969 | 0.43878 | 0.36438 | 0.37792 | 0.40522 | 0.40456 | 0.42665 | 0.43172 | 0.45712
625.9795 | 0.43658 | 0.36315 | 0.37702 | 0.40259 | 0.40225 | 0.42216 | 0.43142 | 0.45164
626.54928 | 0.43615 | 0.36153 | 0.37636 | 0.40185 | 0.40206 | 0.41938 | 0.43016 | 0.4488
627.11901 | 0.43606 | 0.36173 | 0.37557 | 0.40247 | 0.40163 | 0.41877 | 0.42856 | 0.44452
627.68869 | 0.43591 | 0.36283 | 0.37413 | 0.40197 | 0.39994 | 0.41955 | 0.42843 | 0.4396
628.25834 | 0.43635 | 0.36127 | 0.37221 | 0.40033 | 0.39747 | 0.42029 | 0.42835 | 0.43825
628.82795 | 0.43603 | 0.35755 | 0.36915 | 0.39837 | 0.39546 | 0.41992 | 0.42745 | 0.43543
629.39751 | 0.43423 | 0.35682 | 0.36756 | 0.39531 | 0.39466 | 0.41757 | 0.42535 | 0.43078
629.96704 | 0.43305 | 0.35651 | 0.36676 | 0.39276 | 0.39199 | 0.41224 | 0.42164 | 0.42747
630.53652 | 0.43296 | 0.35197 | 0.3638 | 0.38981 | 0.389 | 0.40656 | 0.4175 | 0.42302
631.10596 | 0.43362 | 0.34728 | 0.35972 | 0.38752 | 0.3876 | 0.40409 | 0.41449 | 0.41682
631.67536 | 0.43599 | 0.34531 | 0.35546 | 0.38874 | 0.38628 | 0.40463 | 0.41344 | 0.41147
632.24472 | 0.43929 | 0.34523 | 0.35486 | 0.39221 | 0.38757 | 0.4071 | 0.41431 | 0.40679
632.81404 | 0.44204 | 0.34617 | 0.35874 | 0.39685 | 0.39183 | 0.41038 | 0.41894 | 0.40512
633.38331 | 0.44285 | 0.34717 | 0.35959 | 0.39775 | 0.39509 | 0.4132 | 0.42405 | 0.40702
633.95255 | 0.4415 | 0.34685 | 0.35491 | 0.39478 | 0.39387 | 0.41392 | 0.42305 | 0.4065
634.52174 | 0.4372 | 0.34447 | 0.35159 | 0.39274 | 0.38833 | 0.41135 | 0.41725 | 0.40451
635.09089 | 0.43053 | 0.34361 | 0.35193 | 0.39069 | 0.383 | 0.40736 | 0.41138 | 0.40368
635.66 | 0.42717 | 0.3441 | 0.35115 | 0.38514 | 0.37785 | 0.39969 | 0.40374 | 0.39961
636.22907 | 0.4266 | 0.34103 | 0.34884 | 0.37519 | 0.36957 | 0.38656 | 0.39411 | 0.39714
636.7981 | 0.42423 | 0.33778 | 0.34987 | 0.36774 | 0.36388 | 0.3797 | 0.38711 | 0.39657
637.36708 | 0.42063 | 0.34093 | 0.35071 | 0.36353 | 0.36221 | 0.37634 | 0.3804 | 0.39354
637.93603 | 0.41687 | 0.34566 | 0.3468 | 0.35955 | 0.35853 | 0.36893 | 0.37449 | 0.39216
638.50493 | 0.41156 | 0.3415 | 0.34651 | 0.35714 | 0.35527 | 0.36539 | 0.36915 | 0.39255
639.07379 | 0.40995 | 0.33673 | 0.34594 | 0.35321 | 0.3508 | 0.36323 | 0.36338 | 0.38917
639.64261 | 0.41152 | 0.33717 | 0.3426 | 0.35028 | 0.34446 | 0.35692 | 0.36439 | 0.38107
640.21139 | 0.40603 | 0.33646 | 0.34175 | 0.35104 | 0.34345 | 0.35702 | 0.36776 | 0.37478
640.78012 | 0.40588 | 0.33272 | 0.33938 | 0.35497 | 0.35068 | 0.36105 | 0.36791 | 0.37026
641.34882 | 0.41431 | 0.33246 | 0.34125 | 0.35651 | 0.35538 | 0.35663 | 0.36581 | 0.36943
641.91747 | 0.41425 | 0.33818 | 0.34443 | 0.35188 | 0.35124 | 0.35885 | 0.36165 | 0.37272
642.48608 | 0.41507 | 0.34022 | 0.34525 | 0.34991 | 0.35044 | 0.36953 | 0.35902 | 0.3732
643.05465 | 0.4245 | 0.34217 | 0.35254 | 0.35686 | 0.35202 | 0.37223 | 0.36094 | 0.37568
643.62318 | 0.4261 | 0.34669 | 0.3589 | 0.36177 | 0.35702 | 0.36846 | 0.35974 | 0.38025
644.19167 | 0.43008 | 0.35233 | 0.3588 | 0.36152 | 0.36841 | 0.37108 | 0.36449 | 0.38383
644.76011 | 0.44047 | 0.35559 | 0.35911 | 0.36222 | 0.3738 | 0.37519 | 0.37755 | 0.38118
645.32851 | 0.44365 | 0.35236 | 0.36324 | 0.35929 | 0.37343 | 0.37478 | 0.37785 | 0.37374
645.89687 | 0.44995 | 0.35335 | 0.36745 | 0.36531 | 0.37572 | 0.37979 | 0.37802 | 0.37391
646.46519 | 0.45334 | 0.35892 | 0.36918 | 0.37944 | 0.37787 | 0.38642 | 0.38534 | 0.37983
647.03347 | 0.45593 | 0.36179 | 0.36895 | 0.38141 | 0.37833 | 0.39026 | 0.39432 | 0.38694
647.60171 | 0.47294 | 0.37058 | 0.37108 | 0.3799 | 0.3827 | 0.39342 | 0.40581 | 0.38956
648.1699 | 0.48262 | 0.38505 | 0.37937 | 0.38695 | 0.39044 | 0.39449 | 0.40401 | 0.38606
648.73806 | 0.47958 | 0.38387 | 0.38313 | 0.39666 | 0.39323 | 0.39958 | 0.40048 | 0.3828
649.30617 | 0.49073 | 0.37845 | 0.38265 | 0.40609 | 0.39911 | 0.4138 | 0.41148 | 0.381
649.87424 | 0.50412 | 0.3849 | 0.39204 | 0.41396 | 0.41052 | 0.42661 | 0.42644 | 0.39285
650.44226 | 0.51236 | 0.38939 | 0.4018 | 0.42567 | 0.42108 | 0.4367 | 0.4446 | 0.5636
651.01025 | 0.53196 | 0.38878 | 0.4037 | 0.44213 | 0.4364 | 0.45063 | 0.46366 | 0.58516
651.57819 | 0.5465 | 0.39242 | 0.40339 | 0.45584 | 0.44716 | 0.46228 | 0.47551 | 0.60115
652.1461 | 0.54404 | 0.39913 | 0.40416 | 0.46354 | 0.45019 | 0.47001 | 0.48095 | 0.59844
652.71396 | 0.53853 | 0.39816 | 0.40725 | 0.46397 | 0.45028 | 0.47358 | 0.48413 | 0.59238
653.28177 | 0.54563 | 0.39666 | 0.41335 | 0.46112 | 0.45069 | 0.47632 | 0.48385 | 0.60019
653.84955 | 0.5571 | 0.40653 | 0.41741 | 0.46107 | 0.46058 | 0.48355 | 0.48259 | 0.61281
654.41728 | 0.5583 | 0.41618 | 0.41858 | 0.45927 | 0.46925 | 0.48322 | 0.48408 | 0.61413
654.98498 | 0.55358 | 0.42108 | 0.4263 | 0.45779 | 0.46782 | 0.4774 | 0.48473 | 0.60894
655.55263 | 0.55562 | 0.4234 | 0.43412 | 0.46381 | 0.47304 | 0.47432 | 0.4845 | 0.61118
656.12024 | 0.5641 | 0.42619 | 0.43556 | 0.46453 | 0.4789 | 0.4699 | 0.48522 | 0.6205
656.6878 | 0.56615 | 0.43313 | 0.43796 | 0.45811 | 0.47292 | 0.46838 | 0.4866 | 0.62276
657.25533 | 0.56656 | 0.43389 | 0.4396 | 0.46427 | 0.47408 | 0.48047 | 0.49224 | 0.62322
657.82281 | 0.57038 | 0.43004 | 0.44753 | 0.48031 | 0.48688 | 0.49749 | 0.5102 | 0.62741
658.39025 | 0.56724 | 0.42719 | 0.45736 | 0.48211 | 0.48652 | 0.49581 | 0.51725 | 0.62397
658.95765 | 0.56533 | 0.42983 | 0.45443 | 0.47585 | 0.47527 | 0.48614 | 0.50766 | 0.62186
659.52501 | 0.57341 | 0.44195 | 0.45073 | 0.48093 | 0.47091 | 0.48557 | 0.50602 | 0.63075
660.09232 | 0.58351 | 0.44834 | 0.45557 | 0.48923 | 0.47476 | 0.49138 | 0.51091 | 0.64186
660.6596 | 0.58589 | 0.44801 | 0.46185 | 0.4895 | 0.48501 | 0.4929 | 0.5102 | 0.64447
661.22683 | 0.58266 | 0.45245 | 0.46635 | 0.48969 | 0.48465 | 0.48856 | 0.50117 | 0.64092
661.79402 | 0.60004 | 0.45799 | 0.46999 | 0.50343 | 0.48363 | 0.50028 | 0.50756 | 0.66004
662.36116 | 0.62384 | 0.4638 | 0.47734 | 0.51779 | 0.50167 | 0.52448 | 0.53214 | 0.68623
662.92827 | 0.63544 | 0.47441 | 0.48465 | 0.52538 | 0.51925 | 0.5384 | 0.55623 | 0.69899
663.49533 | 0.64407 | 0.48335 | 0.4887 | 0.54051 | 0.53123 | 0.55183 | 0.57342 | 0.70848
664.06235 | 0.65158 | 0.48192 | 0.49479 | 0.55694 | 0.54179 | 0.56444 | 0.5713 | 0.71674
664.62933 | 0.65609 | 0.47674 | 0.50156 | 0.55683 | 0.55355 | 0.56314 | 0.55903 | 0.7217
665.19626 | 0.64903 | 0.47793 | 0.5035 | 0.53729 | 0.54913 | 0.54836 | 0.54943 | 0.71393
665.76316 | 0.64112 | 0.48026 | 0.50341 | 0.52005 | 0.52629 | 0.53388 | 0.53877 | 0.70523
666.33001 | 0.6367 | 0.48169 | 0.49967 | 0.51928 | 0.51258 | 0.52637 | 0.54234 | 0.70037
666.89682 | 0.6286 | 0.48456 | 0.48913 | 0.52757 | 0.50554 | 0.51717 | 0.55108 | 0.69146
667.46359 | 0.62388 | 0.48165 | 0.48363 | 0.53114 | 0.5124 | 0.51269 | 0.54129 | 0.68626
668.03031 | 0.61349 | 0.48171 | 0.49058 | 0.51041 | 0.50824 | 0.51063 | 0.52008 | 0.67484
668.597 | 0.60201 | 0.48535 | 0.49474 | 0.48903 | 0.48345 | 0.50366 | 0.50729 | 0.66221
669.16364 | 0.6059 | 0.47878 | 0.48823 | 0.49316 | 0.48601 | 0.50389 | 0.51733 | 0.66649
669.73023 | 0.61636 | 0.47922 | 0.48818 | 0.49832 | 0.50595 | 0.5092 | 0.53044 | 0.67799
670.29679 | 0.61028 | 0.49213 | 0.49664 | 0.49104 | 0.51001 | 0.50309 | 0.51965 | 0.67131
670.86331 | 0.61059 | 0.49118 | 0.49697 | 0.49289 | 0.51197 | 0.50208 | 0.51529 | 0.67165
671.42978 | 0.62952 | 0.47842 | 0.48689 | 0.49746 | 0.51093 | 0.50914 | 0.52798 | 0.69247
671.99621 | 0.63455 | 0.47186 | 0.48247 | 0.50172 | 0.50514 | 0.50879 | 0.52403 | 0.69801
672.56259 | 0.6212 | 0.47139 | 0.48406 | 0.51486 | 0.51129 | 0.52276 | 0.5141 | 0.68332
673.12894 | 0.61613 | 0.46853 | 0.48358 | 0.52035 | 0.52305 | 0.5329 | 0.51626 | 0.67774
673.69524 | 0.61145 | 0.46271 | 0.48175 | 0.50668 | 0.52425 | 0.5166 | 0.51626 | 0.6726
674.2615 | 0.58742 | 0.45949 | 0.47865 | 0.48781 | 0.5102 | 0.50029 | 0.50812 | 0.64616
674.82772 | 0.56776 | 0.45765 | 0.48999 | 0.47469 | 0.48681 | 0.48739 | 0.4986 | 0.62453
675.3939 | 0.56967 | 0.45592 | 0.49908 | 0.46807 | 0.46695 | 0.46303 | 0.48833 | 0.62664
675.96003 | 0.5684 | 0.45472 | 0.48641 | 0.46353 | 0.45487 | 0.4407 | 0.46936 | 0.62524
676.52612 | 0.54796 | 0.45723 | 0.4843 | 0.44966 | 0.45137 | 0.44234 | 0.45072 | 0.60275
677.09217 | 0.53831 | 0.46015 | 0.48576 | 0.44345 | 0.46289 | 0.45154 | 0.45022 | 0.59215
677.65817 | 0.55423 | 0.45231 | 0.47001 | 0.45011 | 0.46165 | 0.44572 | 0.44798 | 0.60966
678.22414 | 0.56514 | 0.43497 | 0.44363 | 0.44997 | 0.43096 | 0.42783 | 0.43686 | 0.62166
678.79006 | 0.54936 | 0.4218 | 0.42387 | 0.45053 | 0.42355 | 0.41734 | 0.43373 | 0.6043
679.35594 | 0.53435 | 0.41913 | 0.42614 | 0.458 | 0.4424 | 0.42332 | 0.44133 | 0.58779
679.92177 | 0.52502 | 0.41772 | 0.43413 | 0.44188 | 0.43729 | 0.42908 | 0.44397 | 0.57752
680.48757 | 0.52327 | 0.41212 | 0.43111 | 0.41943 | 0.42888 | 0.43073 | 0.44476 | 0.57559
681.05332 | 0.53081 | 0.40433 | 0.42966 | 0.42379 | 0.43041 | 0.43826 | 0.45251 | 0.58389
681.61903 | 0.52856 | 0.40288 | 0.43265 | 0.42907 | 0.42706 | 0.43832 | 0.44861 | 0.58141
682.18469 | 0.52815 | 0.39663 | 0.41798 | 0.41879 | 0.42334 | 0.42077 | 0.4358 | 0.58097
682.75032 | 0.52729 | 0.38622 | 0.39187 | 0.40829 | 0.41599 | 0.4079 | 0.42261 | 0.58002
683.3159 | 0.49268 | 0.3857 | 0.37599 | 0.40111 | 0.4034 | 0.4029 | 0.40878 | 0.54195
683.88143 | 0.45297 | 0.37779 | 0.37179 | 0.39199 | 0.38533 | 0.39284 | 0.39467 | 0.49826
684.44693 | 0.44079 | 0.36707 | 0.36932 | 0.37614 | 0.37344 | 0.383 | 0.38516 | 0.48487
685.01238 | 0.44325 | 0.36216 | 0.36218 | 0.36435 | 0.37325 | 0.37413 | 0.38448 | 0.48757
685.57779 | 0.44651 | 0.34665 | 0.35513 | 0.36614 | 0.37561 | 0.36321 | 0.37993 | 0.49116
686.14316 | 0.43675 | 0.32935 | 0.34669 | 0.36091 | 0.37145 | 0.35132 | 0.36355 | 0.48043
686.70849 | 0.43138 | 0.32662 | 0.33592 | 0.35613 | 0.3588 | 0.34957 | 0.35605 | 0.47452
687.27377 | 0.4348 | 0.32409 | 0.32236 | 0.35808 | 0.35122 | 0.35604 | 0.36535 | 0.47828
687.83901 | 0.42982 | 0.31459 | 0.31231 | 0.35296 | 0.34646 | 0.35634 | 0.36685 | 0.47281
688.40421 | 0.42302 | 0.30771 | 0.30919 | 0.34783 | 0.34141 | 0.35175 | 0.35898 | 0.46532
688.96936 | 0.4192 | 0.30425 | 0.30528 | 0.34464 | 0.33758 | 0.34759 | 0.35174 | 0.46112
689.53448 | 0.41352 | 0.30339 | 0.30115 | 0.33819 | 0.32959 | 0.33775 | 0.34216 | 0.45487
690.09954 | 0.40126 | 0.2999 | 0.29808 | 0.32261 | 0.31251 | 0.31822 | 0.32333 | 0.44138
690.66457 | 0.3786 | 0.28535 | 0.29146 | 0.3008 | 0.29057 | 0.3006 | 0.30027 | 0.41646
691.22956 | 0.34965 | 0.26597 | 0.27582 | 0.2824 | 0.27059 | 0.28131 | 0.28429 | 0.38462
691.7945 | 0.32064 | 0.2495 | 0.24874 | 0.25764 | 0.25244 | 0.25157 | 0.26511 | 0.3527
692.35939 | 0.29692 | 0.24146 | 0.2319 | 0.23474 | 0.23386 | 0.22275 | 0.23977 | 0.32661
692.92425 | 0.29534 | 0.23879 | 0.22676 | 0.22586 | 0.22096 | 0.20554 | 0.22319 | 0.32488
693.48906 | 0.29911 | 0.22665 | 0.21314 | 0.21751 | 0.22025 | 0.20777 | 0.22252 | 0.32903
694.05383 | 0.28958 | 0.21327 | 0.20013 | 0.21999 | 0.22403 | 0.22089 | 0.22572 | 0.31854
694.61856 | 0.28195 | 0.2078 | 0.19365 | 0.22348 | 0.22359 | 0.22337 | 0.22222 | 0.31014
695.18324 | 0.27579 | 0.20106 | 0.191 | 0.21371 | 0.21907 | 0.21298 | 0.2133 | 0.30337
695.74789 | 0.2678 | 0.18984 | 0.18876 | 0.20177 | 0.21452 | 0.20412 | 0.20403 | 0.29459
696.31249 | 0.25587 | 0.19136 | 0.18444 | 0.18986 | 0.19837 | 0.19726 | 0.18981 | 0.28145
696.87704 | 0.23412 | 0.19915 | 0.17516 | 0.17422 | 0.173 | 0.17982 | 0.16877 | 0.25753
697.44155 | 0.21847 | 0.19818 | 0.16997 | 0.16143 | 0.1621 | 0.15687 | 0.14594 | 0.24032
698.00602 | 0.21094 | 0.20035 | 0.1858 | 0.14346 | 0.14865 | 0.14143 | 0.12067 | 0.23204
698.57045 | 0.19458 | 0.19365 | 0.18699 | 0.12727 | 0.1327 | 0.13286 | 0.10997 | 0.21404
699.13484 | 0.17135 | 0.18218 | 0.16221 | 0.11377 | 0.12032 | 0.12149 | 0.1002 | 0.18848
699.69918 | 0.15281 | 0.17189 | 0.15422 | 0.08577 | 0.09342 | 0.10458 | 0.07398 | 0.16809
700.26348 | 0.1545 | 0.17237 | 0.1585 | 0.07651 | 0.0882 | 0.08893 | 0.06012 | 0.16995